## elements
Periodic Table Element Properties
| (Element data starts below at row 100) |  |  |  | Copyright © 2004 Ivan Kozik
http://ludios.org
Email: ivan at ludios.org
No. |  | Name | Melting Point (C) | Boiling Point (C) | Density (g/cm3) * 1000 | Thermal conductivity (W/cmK) * 1000 | Ionization energy (eV) * 200 | Atomic Weight
1 | H | Hydrogen | -259 | -253 | 18 | 1.815 | 2719.68 | 1.0079
2 | He | Helium | -272 | -269 | 36 | 1.52 | 4917.48 | 4.0026
3 | Li | Lithium | 180 | 1347 | 106 | 847 | 1078.34 | 6.941
4 | Be | Beryllium | 1278 | 2970 | 370 | 2010 | 1864.54 | 9.0122
5 | B | Boron | 2300 | 2550 | 468 | 274 | 1659.6 | 10.811
6 | C | Carbon | 3500 | 4827 | 452 | 1290 | 2252.06 | 12.0107
7 | N | Nitrogen | -210 | -196 | 250 | 0.2598 | 2906.82 | 14.0067
8 | O | Oxygen | -218 | -183 | 286 | 0.2674 | 2723.62 | 15.9994
9 | F | Fluorine | -220 | -188 | 340 | 0.279 | 3484.56 | 18.9984
10 | Ne | Neon | -249 | -246 | 180 | 0.493 | 4312.9 | 20.1797
11 | Na | Sodium | 98 | 883 | 194 | 1410 | 1027.82 | 22.9897
12 | Mg | Magnesium | 639 | 1090 | 348 | 1560 | 1529.24 | 24.305
13 | Al | Aluminum | 660 | 2467 | 540 | 2370 | 1197.16 | 26.9815
14 | Si | Silicon | 1410 | 2355 | 466 | 1480 | 1630.34 | 28.0855
15 | P | Phosphorus | 44 | 280 | 364 | 2.35 | 2097.34 | 30.9738
16 | S | Sulfur | 113 | 445 | 414 | 2.69 | 2072 | 32.065
17 | Cl | Chlorine | -101 | -35 | 642 | 0.089 | 2593.52 | 35.453
18 | Ar | Argon | -189 | -186 | 356 | 0.1772 | 3151.92 | 39.948
19 | K | Potassium | 64 | 774 | 172 | 1024 | 868.14 | 39.0983
20 | Ca | Calcium | 839 | 1484 | 310 | 2010 | 1222.64 | 40.078
21 | Sc | Scandium | 1539 | 2832 | 598 | 158 | 1312.3 | 44.9559
22 | Ti | Titanium | 1660 | 3287 | 908 | 219 | 1365.62 | 47.867
23 | V | Vanadium | 1890 | 3380 | 1222 | 307 | 1349.24 | 50.9415
24 | Cr | Chromium | 1857 | 2672 | 1438 | 937 | 1353.3 | 51.9961
25 | Mn | Manganese | 1245 | 1962 | 1486 | 78.2 | 1486.8 | 54.938
26 | Fe | Iron | 1535 | 2750 | 1574 | 802 | 1580.48 | 55.845
27 | Co | Cobalt | 1495 | 2870 | 1780 | 1000 | 1576.2 | 58.9332
28 | Ni | Nickel | 1453 | 2732 | 1780 | 907 | 1527.96 | 58.6934
29 | Cu | Copper | 1083 | 2567 | 1792 | 4010 | 1545.28 | 63.546
30 | Zn | Zinc | 420 | 907 | 1426 | 1160 | 1878.84 | 65.39
31 | Ga | Gallium | 30 | 2403 | 1182 | 406 | 1199.86 | 69.723
32 | Ge | Germanium | 937 | 2830 | 1064 | 599 | 1579.88 | 72.64
33 | As | Arsenic | 81 | 613 | 1144 | 502 | 1957.72 | 74.9216
34 | Se | Selenium | 217 | 685 | 958 | 20.4 | 1950.48 | 78.96
35 | Br | Bromine | -7 | 59 | 624 | 1.22 | 2362.76 | 79.904
36 | Kr | Krypton | -157 | -153 | 750 | 0.0949 | 2799.92 | 83.8
37 | Rb | Rubidium | 39 | 688 | 326 | 582 | 835.42 | 85.4678
38 | Sr | Strontium | 769 | 1384 | 508 | 353 | 1138.98 | 87.62
39 | Y | Yttrium | 1523 | 3337 | 894 | 172 | 1243.46 | 88.9059
40 | Zr | Zirconium | 1852 | 4377 | 1302 | 227 | 1326.78 | 91.224
41 | Nb | Niobium | 2468 | 4927 | 1714 | 537 | 1351.78 | 92.9064
42 | Mo | Molybdenum | 2617 | 4612 | 2044 | 1380 | 1418.48 | 95.94
43 | Tc | Technetium | 2200 | 4877 | 2300 | 506 | 1456 | 98
44 | Ru | Ruthenium | 2250 | 3900 | 2474 | 1170 | 1472.1 | 101.07
45 | Rh | Rhodium | 1966 | 3727 | 2482 | 1500 | 1491.78 | 102.9055
46 | Pd | Palladium | 1552 | 2927 | 2404 | 718 | 1667.38 | 106.42
47 | Ag | Silver | 962 | 2212 | 2100 | 4290 | 1515.24 | 107.8682
48 | Cd | Cadmium | 321 | 765 | 1730 | 968 | 1798.76 | 112.411
49 | In | Indium | 157 | 2000 | 1462 | 816 | 1157.28 | 114.818
50 | Sn | Tin | 232 | 2270 | 1462 | 666 | 1468.78 | 118.71
51 | Sb | Antimony | 630 | 1750 | 1336 | 243 | 1721.68 | 121.76
52 | Te | Tellurium | 449 | 990 | 1248 | 23.5 | 1801.92 | 127.6
53 | I | Iodine | 114 | 184 | 986 | 4.49 | 2090.26 | 126.9045
54 | Xe | Xenon | -112 | -108 | 1180 | 0.0569 | 2425.96 | 131.293
55 | Cs | Cesium | 29 | 678 | 374 | 359 | 778.78 | 132.9055
56 | Ba | Barium | 725 | 1140 | 718 | 184 | 1042.34 | 137.327
57 | La | Lanthanum | 920 | 3469 | 1230 | 135 | 1115.38 | 138.9055
58 | Ce | Cerium | 795 | 3257 | 1354 | 114 | 1107.74 | 140.116
59 | Pr | Praseodymium | 935 | 3127 | 1354 | 125 | 1094.6 | 140.9077
60 | Nd | Neodymium | 1010 | 3127 | 1402 | 165 | 1105 | 144.24
61 | Pm | Promethium | 1100 | 3000 | 1460 | 179 | 1116.4 | 145
62 | Sm | Samarium | 1072 | 1900 | 1504 | 133 | 1128.74 | 150.36
63 | Eu | Europium | 822 | 1597 | 1048 | 139 | 1134.08 | 151.964
64 | Gd | Gadolinium | 1311 | 3233 | 1580 | 106 | 1230.02 | 157.25
65 | Tb | Terbium | 1360 | 3041 | 1646 | 111 | 1172.76 | 158.9253
66 | Dy | Dysprosium | 1412 | 2562 | 1710 | 107 | 1187.78 | 162.5
67 | Ho | Holmium | 1470 | 2720 | 1760 | 162 | 1204.3 | 164.9303
68 | Er | Erbium | 1522 | 2510 | 1814 | 143 | 1221.54 | 167.259
69 | Tm | Thulium | 1545 | 1727 | 1864 | 168 | 1236.86 | 168.9342
70 | Yb | Ytterbium | 824 | 1466 | 1380 | 349 | 1250.84 | 173.04
71 | Lu | Lutetium | 1656 | 3315 | 1968 | 164 | 1085.18 | 174.967
72 | Hf | Hafnium | 2150 | 5400 | 2662 | 230 | 1365.02 | 178.49
73 | Ta | Tantalum | 2996 | 5425 | 3330 | 575 | 1509.92 | 180.9479
74 | W | Tungsten | 3410 | 5660 | 3870 | 1740 | 1572.8 | 183.84
75 | Re | Rhenium | 3180 | 5627 | 4208 | 479 | 1566.7 | 186.207
76 | Os | Osmium | 3045 | 5027 | 4520 | 876 | 1687.64 | 190.23
77 | Ir | Iridium | 2410 | 4527 | 4480 | 1470 | 1793.4 | 192.217
78 | Pt | Platinum | 1772 | 3827 | 4290 | 716 | 1791.74 | 195.078
79 | Au | Gold | 1064 | 2807 | 3864 | 3170 | 1845.1 | 196.9665
80 | Hg | Mercury | -39 | 357 | 2710 | 83.4 | 2087.5 | 200.59
81 | Tl | Thallium | 303 | 1457 | 2370 | 461 | 1221.64 | 204.3833
82 | Pb | Lead | 327 | 1740 | 2270 | 353 | 1483.34 | 207.2
83 | Bi | Bismuth | 271 | 1560 | 1950 | 78.7 | 1457.12 | 208.9804
84 | Po | Polonium | 254 | 962 | 1860 | 200 | 1683.4 | 209
85 | At | Astatine | 302 | 337 |  | 17 | 1860 | 210
86 | Rn | Radon | -71 | -62 | 1946 | 0.0364 | 2149.7 | 222
87 | Fr | Francium | 27 | 677 |  | 150 | 814.54 | 223
88 | Ra | Radium | 700 | 1737 | 1100 | 186 | 1055.68 | 226
89 | Ac | Actinium | 1050 | 3200 | 2014 | 120 | 1034 | 227
90 | Th | Thorium | 1750 | 4790 | 2344 | 540 | 1261.34 | 232.0381
91 | Pa | Protactinium | 1568 |  | 3080 | 470 | 1178 | 231.0359
92 | U | Uranium | 1132 | 3818 | 3790 | 276 | 1238.82 | 238.0289
93 | Np | Neptunium | 640 | 3902 | 4040 | 63 | 1253.14 | 237
94 | Pu | Plutonium | 640 | 3235 | 3968 | 67.4 | 1205.24 | 244
95 | Am | Americium | 994 | 2607 | 2734 | 100 | 1194.76 | 243
96 | Cm | Curium | 1340 |  | 2700 | 100 | 1198.3 | 247
97 | Bk | Berkelium | 986 |  | 2956 | 100 | 1239.58 | 247
98 | Cf | Californium | 900 |  | 3020 | 100 | 1256.34 | 251
99 | Es | Einsteinium | 860 |  |  | 100 | 1284 | 252
100 | Fm | Fermium | 1527 |  |  | 100 | 1300 | 257
101 | Md | Mendelevium |  |  |  | 100 | 1316 | 258
102 | No | Nobelium | 827 |  |  | 100 | 1330 | 259
103 | Lr | Lawrencium | 1627 |  |  | 100 | 980 | 262
104 | Rf | Rutherfordium |  |  |  | 230 |  | 261
105 | Db | Dubnium |  |  |  | 580 |  | 262
106 | Sg | Seaborgium | [5 empty] | 266
107 | Bh | Bohrium | [5 empty] | 264
108 | Hs | Hassium | [5 empty] | 277
109 | Mt | Meitnerium | [5 empty] | 268
110 | Ds | Darmstadtium
111 | Uuu | Unununium
112 | Uub | Ununbium
113 | Uut | Ununtrium
114 | Uuq | Ununquadium
115 | Uup | Ununpentium
116 | Uuh | Ununhexium
117 | Uus | Ununseptium
118 | Uuo | Ununoctium
Key